## C20
# | Point Group | Total curvature energy | Total strain energy (continuum elasticity)
1 | Ih | 22.654 | 24.201

## C24
# | Point Group | Total curvature energy | Total strain energy (continuum elasticity)
1 | D6d | 23.982 | 25.046

## C26
# | Point Group | Total curvature energy | Total strain energy (continuum elasticity)
1 | D3h | 23.009 | 24.675

## C28
# | Point Group | Total curvature energy | Total strain energy (continuum elasticity)
1 | D2 | 23.95 | 26.042
2 | Td | 23.319 | 23.392

## C30
# | Point Group | Total curvature energy | Total strain energy (continuum elasticity)
1 | D5h | 25.247 | 27.053
2 | C2v | 23.977 | 25.995
3 | C2v | 23.051 | 25.204

## C32
# | Point Group | Total curvature energy | Total strain energy
1 | C2 | 24.404
2 | D2 | 24.96
3 | D3d | 25.094
4 | C2 | 23.45
5 | D3h | 25.261
6 | D3 | 22.81

## C34
# | Point Group | Total curvature energy | Total strain energy
1 | C2 | 25.603
2 | Cs | 23.731
3 | Cs | 24.008
4 | C2 | 23.564
5 | C2 | 23.207
6 | C3v | 24.017

## C36
# | Point Group | Total curvature energy | Total strain energy
1 | C2 | 25.937
2 | D2 | 29.424
3 | C1 | 24.938
4 | Cs | 25.514
5 | D2 | 26.013
6 | D2d | 24.335
7 | C1 | 24.031
8 | Cs | 24.025
9 | C2v | 22.965
10 | C2 | 24.152
11 | C2 | 23.469
12 | C2 | 23.027
13 | D3h | 24.62
14 | D2d | 22.493
15 | D6h | 22.688

## C38
# | Point Group | Total curvature energy | Total strain energy
1 | C2 | 26.613
2 | D3h | 27.745
3 | C1 | 25.12
4 | C1 | 26.564
5 | C1 | 24.388
6 | C2 | 25.564
7 | C1 | 25.52
8 | C1 | 24.184
9 | D3 | 25.843
10 | C2 | 23.853
11 | C1 | 24.185
12 | C2v | 24.665
13 | C2 | 23.44
14 | C1 | 23.111
15 | C2v | 24.069
16 | C3v | 22.61
17 | C2 | 22.603

## C40
# | Point Group | Total curvature energy | Total strain energy
1 | D5d | 30.194
2 | C2 | 27.771
3 | D2 | 29.686
4 | C1 | 26.838
5 | Cs | 26.233
6 | C1 | 25.567
7 | Cs | 27.587
8 | C2v | 26.421
9 | C2 | 24.856
10 | C1 | 24.933
11 | C2 | 27.092
12 | C1 | 25.038
13 | Cs | 24.83
14 | Cs | 24.165
15 | C2 | 24.343
16 | C2 | 25.035
17 | C1 | 24.549
18 | C2 | 26.062
19 | C2 | 25.165
20 | C3v | 24.271
21 | C2 | 24.356
22 | C1 | 24.031
23 | C2 | 25.232
24 | Cs | 23.522
25 | C2 | 24.337
26 | C1 | 23.301
27 | C2 | 23.805
28 | Cs | 24.7
29 | C2 | 23.416
30 | C3 | 24.163
31 | Cs | 23.205
32 | D2 | 25.212
33 | D2h | 26.042
34 | C1 | 23.946
35 | C2 | 23.56
36 | C2 | 22.994
37 | C2v | 23.015
38 | D2 | 22.522
39 | D5d | 23.206
40 | Td | 23.3

## C42
# | Point Group | Total curvature energy | Total strain energy
1 | C2 | 28.483
2 | C1 | 27.232
3 | C1 | 26.665
4 | C1 | 26.528
5 | C2 | 27.666
6 | C2v | 25.848
7 | C2 | 26.511
8 | C1 | 26.377
9 | C1 | 25.381
10 | C1 | 25.548
11 | Cs | 25.69
12 | Cs | 24.423
13 | C2v | 25.524
14 | C1 | 23.914
15 | C1 | 25.628
16 | C2v | 24.729
17 | C1 | 24.585
18 | C1 | 25.573
19 | Cs | 24.074
20 | C1 | 24.216
21 | C2v | 23.812
22 | Cs | 25.832
23 | C2 | 25.132
24 | C1 | 24.459
25 | C1 | 24.043
26 | C1 | 24.583
27 | C2 | 24.804
28 | C2 | 25.306
29 | C1 | 23.806
30 | C1 | 24.855
31 | C2 | 23.952
32 | C1 | 23.499
33 | C1 | 23.279
34 | C1 | 24.018
35 | Cs | 23.218
36 | C1 | 23.813
37 | C1 | 25.069
38 | C2 | 26.67
39 | C1 | 23.221
40 | C2 | 23.231
41 | C2 | 23.508
42 | Cs | 24.384
43 | C2 | 23.577
44 | C1 | 23.252
45 | D3 | 22.635

## C44
# | Point Group | Total curvature energy | Total strain energy
1 | C2 | 29.456
2 | D2 | 32.322
3 | D3d | 31.727
4 | C2 | 28.076
5 | C2 | 27.881
6 | C2 | 28.085
7 | C1 | 27.359
8 | C1 | 26.901
9 | C1 | 28.635
10 | C1 | 27.949
11 | Cs | 27.882
12 | C2 | 27.618
13 | C2v | 26.848
14 | C2 | 27.27
15 | C1 | 26.036
16 | C1 | 26.02
17 | C1 | 27.492
18 | C1 | 25.806
19 | C1 | 25.968
20 | C2 | 26.356
21 | C1 | 26.389
22 | C1 | 24.685
23 | C1 | 25.012
24 | D2 | 25.872
25 | C1 | 25.218
26 | C1 | 25.95
27 | C1 | 25.505
28 | Cs | 24.845
29 | C1 | 24.164
30 | C1 | 24.487
31 | C1 | 25.802
32 | C2 | 24.446
33 | Cs | 25.314
34 | C2 | 27.07
35 | D3 | 31.214
36 | C2 | 24.669
37 | D3h | 25.905
38 | D3d | 25.964
39 | C2v | 24.944
40 | C1 | 24.708
41 | C1 | 25.793
42 | C1 | 24.935
43 | C1 | 25.754
44 | C2 | 25.488
45 | C2 | 25.834
46 | C2 | 26.079
47 | C1 | 24.285
48 | C1 | 25.21
49 | C2 | 24.38
50 | C1 | 24.96
51 | C1 | 24.174
52 | C1 | 23.454
53 | C1 | 25.79
54 | Cs | 24.117
55 | C2v | 23.983
56 | C1 | 24.32
57 | C1 | 23.831
58 | C1 | 24.991
59 | C1 | 23.427
60 | C1 | 24.054
61 | C2 | 24.844
62 | C1 | 24.17
63 | C1 | 24.061
64 | C1 | 24.537
65 | C1 | 24.804
66 | C2 | 26.402
67 | C1 | 23.276
68 | C2 | 23.218
69 | C1 | 22.958
70 | Cs | 23.619
71 | Cs | 24.168
72 | D3h | 22.846
73 | T | 24.076
74 | C2 | 23.621
75 | D2 | 22.582
76 | C2 | 23.848
77 | C1 | 22.99
78 | C1 | 23.065
79 | C2 | 23.463
80 | D3 | 23.159
81 | C2 | 24.389
82 | S4 | 23.258
83 | D2 | 23.903
84 | Cs | 24.04
85 | D2 | 25.617
86 | D3d | 28.214
87 | C2 | 23.22
88 | C1 | 23.049
89 | D2 | 22.513

## C46
# | Point Group | Total curvature energy | Total strain energy
1 | C2 | 30.405
2 | Cs | 27.337
3 | C1 | 28.111
4 | C1 | 27.805
5 | C1 | 27.129
6 | C1 | 28.221
7 | Cs | 27.585
8 | Cs | 26.77
9 | C2 | 28.473
10 | Cs | 27.819
11 | Cs | 27.401
12 | C2 | 26.825
13 | Cs | 25.99
14 | C1 | 26.263
15 | C1 | 28.076
16 | C1 | 26.843
17 | C1 | 26.501
18 | C1 | 26.377
19 | C1 | 26.621
20 | C2 | 28.709
21 | C1 | 27.152
22 | C2 | 26.061
23 | C1 | 25.562
24 | C1 | 25.631
25 | C1 | 25.64
26 | C1 | 26.607
27 | C1 | 26.224
28 | Cs | 25.888
29 | C1 | 25.451
30 | C1 | 25.247
31 | C1 | 27.241
32 | C2 | 25.439
33 | Cs | 27.644
34 | C1 | 25.632
35 | C1 | 24.951
36 | C1 | 24.757
37 | C1 | 26.261
38 | Cs | 25.907
39 | C2v | 25.323
40 | Cs | 24.492
41 | Cs | 25.471
42 | C2v | 27.582
43 | C2 | 25.589
44 | C1 | 25.351
45 | C1 | 26.618
46 | C1 | 25.132
47 | C2 | 26.054
48 | C1 | 26.898
49 | C2 | 26.299
50 | C1 | 25.054
51 | C1 | 25.219
52 | C1 | 25.719
53 | C2 | 26.177
54 | C2 | 24.938
55 | C1 | 24.869
56 | C1 | 25.737
57 | Cs | 26.421
58 | C1 | 25.544
59 | C1 | 25.024
60 | C1 | 24.257
61 | C1 | 24.272
62 | C1 | 24.946
63 | C1 | 24.378
64 | C1 | 25.331
65 | Cs | 24.613
66 | C2 | 24.204
67 | C1 | 23.851
68 | C1 | 24.521
69 | C1 | 24.186
70 | C1 | 24.039
71 | C1 | 24.983
72 | C1 | 24.167
73 | C1 | 24.637
74 | C1 | 24.188
75 | C1 | 24.612
76 | C1 | 24.884
77 | C2 | 25.388
78 | C1 | 24.596
79 | C1 | 24.275
80 | C1 | 24.963
81 | C1 | 24.523
82 | C1 | 24.558
83 | Cs | 25.265
84 | C2 | 24.33
85 | C1 | 23.608
86 | C1 | 23.325
87 | C1 | 23.562
88 | C1 | 23.282
89 | Cs | 24.467
90 | C1 | 23.253
91 | C2v | 24.685
92 | C2v | 23.934
93 | C1 | 23.589
94 | C3 | 23.011
95 | C2 | 23.55
96 | C2 | 24.017
97 | C2 | 24.433
98 | C1 | 23.813
99 | Cs | 23.465
100 | C1 | 23.779
101 | C1 | 23.419
102 | C1 | 23.58
103 | C1 | 23.069
104 | C2 | 23.245
105 | C1 | 23.855
106 | Cs | 23.274
107 | Cs | 23.273
108 | Cs | 22.958
109 | C2 | 22.769
110 | C1 | 23.101
111 | C1 | 23.674
112 | C2 | 23.576
113 | C2 | 25.297
114 | C1 | 22.671
115 | C3 | 23.093
116 | C2 | 22.705

## C48
# | Point Group | Total curvature energy | Total strain energy
1 | C2 | 30.885
2 | D2 | 36.058
3 | C1 | 28.913
4 | Cs | 28.725
5 | C2 | 31.082
6 | C1 | 29.523
7 | C1 | 28.404
8 | C1 | 27.765
9 | C1 | 29.493
10 | C1 | 27.401
11 | C1 | 27.834
12 | C1 | 29.653
13 | C1 | 28.115
14 | C2 | 29.372
15 | D2h | 29.264
16 | D2 | 28.861
17 | C2v | 27.597
18 | C1 | 27.262
19 | C1 | 26.626
20 | C1 | 27.66
21 | C1 | 27.155
22 | C1 | 26.229
23 | C1 | 27.337
24 | C2 | 27.637
25 | C1 | 27.275
26 | C1 | 28.008
27 | C2 | 28.479
28 | C1 | 26.279
29 | C1 | 27.085
30 | C1 | 28.325
31 | Cs | 28.005
32 | C2 | 26.419
33 | C1 | 25.713
34 | C1 | 25.984
35 | C1 | 27.251
36 | C1 | 26.464
37 | C2 | 26.189
38 | C1 | 25.618
39 | Cs | 25.491
40 | C2 | 26.118
41 | D2h | 26.017
42 | C1 | 25.443
43 | C2 | 26.179
44 | C1 | 25.464
45 | C2 | 25.72
46 | C2 | 28.924
47 | C1 | 25.515
48 | C1 | 26.744
49 | C1 | 29.797
50 | C1 | 25.872
51 | C1 | 25.167
52 | C1 | 26.139
53 | C1 | 25.501
54 | C1 | 26.065
55 | C1 | 25.991
56 | C2v | 26.45
57 | C1 | 27.946
58 | C2 | 25.791
59 | C2 | 28.118
60 | C1 | 26.821
61 | C2 | 25.325
62 | Cs | 25.195
63 | C2 | 28.206
64 | C2 | 26.554
65 | C1 | 25.931
66 | C1 | 26.278
67 | C1 | 25.344
68 | C2 | 26.913
69 | C1 | 27.326
70 | C2 | 27.083
71 | C1 | 24.95
72 | C1 | 25.032
73 | C1 | 24.87
74 | Cs | 25.326
75 | Cs | 25.979
76 | C2 | 26.552
77 | C1 | 25.225
78 | C2 | 25.439
79 | C1 | 25.984
80 | C2h | 25.272
81 | C2 | 25.123
82 | C2 | 24.933
83 | C2 | 24.763
84 | C2 | 24.755
85 | C1 | 24.174
86 | C1 | 26.222
87 | C1 | 24.266
88 | C1 | 24.738
89 | Cs | 26.535
90 | C1 | 24.378
91 | C1 | 23.956
92 | C1 | 24.514
93 | C1 | 24.209
94 | C1 | 24.683
95 | C2 | 24.86
96 | Cs | 26.325
97 | C2 | 25.655
98 | C1 | 25.613
99 | C1 | 25.682
100 | C1 | 25.171
101 | C1 | 26.326
102 | C1 | 24.733
103 | C1 | 24.322
104 | C1 | 24.324
105 | C1 | 26.312
106 | C1 | 25.133
107 | C2 | 25.254
108 | C1 | 24.744
109 | C1 | 25.47
110 | C1 | 24.589
111 | C1 | 25.282
112 | C1 | 25.366
113 | C1 | 24.524
114 | C1 | 25.837
115 | C2 | 26.575
116 | C1 | 24.911
117 | C1 | 25.315
118 | C1 | 24.916
119 | C1 | 26.437
120 | C1 | 26.51
121 | C1 | 25.257
122 | C2 | 26.92
123 | C1 | 26.905
124 | C1 | 24.697
125 | C2 | 25.085
126 | C1 | 24.594
127 | C1 | 24.052
128 | C1 | 24.637
129 | C1 | 24.642
130 | C1 | 24.793
131 | C1 | 24.639
132 | C1 | 25.68
133 | C1 | 24.258
134 | C2 | 25.66
135 | C1 | 23.629
136 | Cs | 25.144
137 | C2 | 23.48
138 | C2v | 23.526
139 | C1 | 23.171
140 | C1 | 23.351
141 | Cs | 24.086
142 | Cs | 24.077
143 | C1 | 25.055
144 | D2 | 26.824
145 | C1 | 23.52
146 | C1 | 24.162
147 | C1 | 23.756
148 | Cs | 23.347
149 | C1 | 22.944
150 | C1 | 23.231
151 | C1 | 23.839
152 | C2 | 24.375
153 | C2 | 24.445
154 | C1 | 24.044
155 | C1 | 23.56
156 | C1 | 23.483
157 | C2 | 25.159
158 | C2 | 23.965
159 | C1 | 23.999
160 | C2 | 23.765
161 | C2 | 23.833
162 | C1 | 23.543
163 | C2 | 23.132
164 | C1 | 23.948
165 | C1 | 22.927
166 | C2 | 23.565
167 | C1 | 23.288
168 | Cs | 23.487
169 | D2 | 23.276
170 | C2 | 22.624
171 | C2 | 23.101
172 | C1 | 24.645
173 | C1 | 23.688
174 | C1 | 24.792
175 | C2 | 24.138
176 | C1 | 23.717
177 | C2 | 24
178 | C1 | 23.628
179 | C1 | 24.1
180 | C2 | 24.037
181 | C1 | 25.528
182 | C1 | 25.046
183 | C2 | 23.468
184 | Cs | 24.292
185 | C2 | 23.381
186 | D6d | 26.953
187 | Cs | 23.245
188 | D3 | 22.993
189 | D6d | 26.643
190 | C2 | 24.979
191 | C2 | 24.796
192 | C2 | 23.096
193 | C1 | 23.436
194 | C2 | 23.104
195 | C1 | 22.944
196 | C1 | 24.718
197 | Cs | 22.946
198 | D2 | 23.815
199 | C2 | 22.376

## C50
# | Point Group | Total curvature energy | Total strain energy
1 | D5h | 34.883
2 | C2 | 31.919
3 | D3h | 35.747
4 | Cs | 28.936
5 | Cs | 29.08
6 | C2 | 30.333
7 | C1 | 29.243
8 | Cs | 28.39
9 | C1 | 28.216
10 | C1 | 29.848
11 | C1 | 29.774
12 | C1 | 28.626
13 | C2v | 32.622
14 | C1 | 28.986
15 | C1 | 29.092
16 | C1 | 29.659
17 | C1 | 29.101
18 | C2 | 30.016
19 | C1 | 27.725
20 | C1 | 27.182
21 | C1 | 27.308
22 | C1 | 28.08
23 | C1 | 26.886
24 | C2 | 28.144
25 | C1 | 27.939
26 | C1 | 27.968
27 | C2 | 27.259
28 | C1 | 28.574
29 | C1 | 26.524
30 | C1 | 26.677
31 | C1 | 26.274
32 | Cs | 27.005
33 | Cs | 26.837
34 | C1 | 26.893
35 | C1 | 26.741
36 | C1 | 27.059
37 | C1 | 26.383
38 | C1 | 27.265
39 | C1 | 25.623
40 | C1 | 25.557
41 | C1 | 26.809
42 | Cs | 25.409
43 | C2v | 26.414
44 | C1 | 24.254
45 | C1 | 27.171
46 | C1 | 26.707
47 | C1 | 25.71
48 | C1 | 26.625
49 | C1 | 25.523
50 | C1 | 27.012
51 | C1 | 25.541
52 | C1 | 25.149
53 | C1 | 26.017
54 | C1 | 25.537
55 | C1 | 25.252
56 | C1 | 29.391
57 | C1 | 25.534
58 | C1 | 25.753
59 | C1 | 30.24
60 | C1 | 28.401
61 | C2 | 28.361
62 | C1 | 25.875
63 | C1 | 26.806
64 | C2 | 27.497
65 | C1 | 26.227
66 | C1 | 26.594
67 | C2 | 27.783
68 | C1 | 25.8
69 | Cs | 25.369
70 | C1 | 25.501
71 | C1 | 27.783
72 | Cs | 26.034
73 | C1 | 26.938
74 | C2 | 26.73
75 | C1 | 26.376
76 | C1 | 26.949
77 | C1 | 26.327
78 | C2 | 27.894
79 | C1 | 27.873
80 | C2 | 27.815
81 | C1 | 26.611
82 | C1 | 25.64
83 | C1 | 25.279
84 | C1 | 26.596
85 | C1 | 25.717
86 | Cs | 27.351
87 | C1 | 26.083
88 | Cs | 25.345
89 | C1 | 26.873
90 | C1 | 26.257
91 | Cs | 25.234
92 | Cs | 26.354
93 | C2 | 27.309
94 | C1 | 26.629
95 | C2 | 25.919
96 | C1 | 25.813
97 | C1 | 25.176
98 | C1 | 24.893
99 | C1 | 24.992
100 | Cs | 24.873
101 | C1 | 25.125
102 | C1 | 24.462
103 | C1 | 25.7
104 | C1 | 24.646
105 | C1 | 25.118
106 | C1 | 24.968
107 | C1 | 24.179
108 | C2 | 25.171
109 | C1 | 24.94
110 | C1 | 24.752
111 | C1 | 24.314
112 | C1 | 25.247
113 | C1 | 24.973
114 | C1 | 24.398
115 | C1 | 24.085
116 | C2 | 26.571
117 | C1 | 24.488
118 | C1 | 24.85
119 | C1 | 24.514
120 | C1 | 25.293
121 | C1 | 25.05
122 | C1 | 25.583
123 | C1 | 25.107
124 | C1 | 25.419
125 | C2v | 28.328
126 | C1 | 26.433
127 | C1 | 25.388
128 | C1 | 26.236
129 | C1 | 25.401
130 | C1 | 25.496
131 | C1 | 25.835
132 | C1 | 24.932
133 | C1 | 25.397
134 | C1 | 26.498
135 | C1 | 26.311
136 | C1 | 26.851
137 | C1 | 25.558
138 | C2 | 28
139 | C1 | 27.209
140 | C1 | 26.674
141 | C1 | 27.933
142 | C1 | 25.914
143 | C1 | 24.222
144 | C1 | 24.157
145 | C1 | 24.588
146 | C1 | 24.185
147 | C1 | 25.322
148 | C1 | 27.548
149 | C1 | 25.128
150 | C1 | 24.175
151 | C1 | 24.418
152 | C1 | 25.643
153 | C1 | 25.038
154 | C1 | 25.125
155 | C1 | 26.479
156 | C2 | 25.427
157 | C3v | 24.445
158 | Cs | 24.481
159 | C1 | 25.427
160 | C1 | 24.879
161 | C1 | 26.202
162 | Cs | 26.156
163 | C1 | 24.521
164 | C1 | 26.204
165 | C1 | 24.755
166 | C1 | 25.045
167 | C2 | 24.941
168 | Cs | 24.603
169 | C1 | 23.885
170 | C1 | 25.732
171 | C1 | 23.93
172 | C1 | 24.099
173 | C1 | 23.859
174 | C1 | 24.032
175 | C2 | 27.841
176 | C1 | 25.555
177 | C1 | 24.264
178 | C1 | 25.516
179 | C2v | 24.454
180 | C2 | 26.164
181 | D3 | 23.7
182 | C1 | 23.35
183 | C1 | 23.335
184 | C1 | 23.605
185 | Cs | 24.692
186 | C1 | 24.163
187 | C1 | 23.748
188 | C1 | 23.278
189 | C1 | 23.899
190 | C1 | 24.972
191 | C1 | 24.601
192 | C1 | 25.672
193 | C1 | 24.796
194 | C1 | 24.342
195 | C1 | 23.803
196 | C1 | 24.309
197 | C1 | 24.699
198 | C1 | 24.671
199 | C1 | 23.463
200 | C1 | 23.264
201 | C1 | 24.002
202 | C1 | 23.547
203 | C2 | 24.374
204 | C1 | 24.286
205 | C2 | 24.644
206 | Cs | 24.233
207 | Cs | 23.675
208 | C3 | 23.425
209 | C1 | 24.728
210 | C2 | 25.41
211 | C1 | 26.607
212 | C1 | 25.452
213 | C1 | 24.788
214 | C2 | 23.666
215 | C1 | 24.772
216 | C1 | 24.2
217 | C1 | 23.371
218 | C1 | 23.481
219 | C1 | 23.388
220 | C1 | 23.848
221 | C1 | 23.301
222 | C1 | 23.466
223 | C1 | 23.768
224 | C1 | 23.867
225 | C1 | 23.669
226 | C2 | 23.949
227 | C1 | 24.901
228 | C1 | 25.077
229 | C2 | 24.621
230 | C1 | 24.891
231 | C1 | 23.942
232 | C1 | 25.008
233 | C1 | 23.933
234 | C2 | 24.726
235 | C1 | 26.453
236 | C1 | 24.301
237 | C1 | 23.53
238 | C2 | 24.873
239 | C1 | 23.919
240 | C1 | 23.065
241 | C1 | 23.253
242 | C2v | 24.602
243 | C1 | 24.534
244 | C1 | 24.178
245 | C1 | 23.995
246 | C1 | 23.016
247 | Cs | 23.538
248 | C1 | 23.063
249 | C1 | 23.055
250 | C2 | 23.214
251 | C1 | 23.168
252 | C1 | 23.545
253 | Cs | 24.111
254 | C2 | 23.747
255 | C2 | 23.546
256 | C2v | 23.861
257 | C2 | 23.703
258 | C3 | 24.572
259 | C1 | 23.565
260 | C2 | 22.811
261 | C2 | 23.284
262 | Cs | 22.935
263 | C2 | 22.651
264 | Cs | 22.83
265 | C2 | 22.57
266 | Cs | 22.291
267 | Cs | 22.745
268 | C1 | 22.699
269 | C2 | 23.654
270 | D3 | 22.018
271 | D5h | 22.284

## C52
# | Point Group | Total curvature energy | Total strain energy
1 | C2 | 32.862
2 | D2 | 35.99
3 | Cs | 30.452
4 | C1 | 30.393
5 | C2 | 30.646
6 | Cs | 29.299
7 | C1 | 29.177
8 | C1 | 28.759
9 | C1 | 30.445
10 | C1 | 29.177
11 | C1 | 28.855
12 | C1 | 29.21
13 | C1 | 30.49
14 | C1 | 30.907
15 | C2 | 31.612
16 | C1 | 29.602
17 | C1 | 31.948
18 | C1 | 29.269
19 | C1 | 28.916
20 | C1 | 29.528
21 | Cs | 29.903
22 | C2 | 28.553
23 | C1 | 27.864
24 | C1 | 27.635
25 | C1 | 28.527
26 | C1 | 28.045
27 | C1 | 28.271
28 | C1 | 28.514
29 | C2 | 28.955
30 | C1 | 28.527
31 | C2 | 30.073
32 | C1 | 30.317
33 | C1 | 28.577
34 | C1 | 27.383
35 | C1 | 26.944
36 | C1 | 29.248
37 | C1 | 27.645
38 | Cs | 29.592
39 | C1 | 27.276
40 | Cs | 26.724
41 | C1 | 27.721
42 | C1 | 27.676
43 | Cs | 26.717
44 | Cs | 27.455
45 | C1 | 30.622
46 | C1 | 27.524
47 | C1 | 28.032
48 | C1 | 27.408
49
50
51
52
53
54
55
56
57
58
59
60
61
62
63
64
65
66
67
68
69
70
71
72
73
74
75
76
77
78
79
80
81
82
83
84
85
86
87
88
89
90
91
92
93
94
95
96
97
98
99
100
101
102
103
104
105
106
107
108
109
110
111
112
113
114
115
116
117
118
119
120
121
122
123
124
125
126
127
128
129
130
131
132
133
134
135
136
137
138
139
140
141
142
143
144
145
146
147
148
149
150
151
152
153
154
155
156
157
158
159
160
161
162
163
164
165
166
167
168
169
170
171
172
173
174
175
176
177
178
179
180
181
182
183
184
185
186
187
188
189
190
191
192
193
194
195
196
197
198
199
200
201
202
203
204
205
206
207
208
209
210
211
212
213
214
215
216
217
218
219
220
221
222
223
224
225
226
227
228
229
230
231
232
233
234
235
236
237
238
239
240
241
242
243
244
245
246
247
248
249
250
251
252
253
254
255
256
257
258
259
260
261
262
263
264
265
266
267
268
269
270
271
272
273
274
275
276
277
278
279
280
281
282
283
284
285
286
287
288
289
290
291
292
293
294
295
296
297
298
299
300
301
302
303
304
305
306
307
308
309
310
311
312
313
314
315
316
317
318
319
320
321
322
323
324
325
326
327
328
329
330
331
332
333
334
335
336
337
338
339
340
341
342
343
344
345
346
347
348
349
350
351
352
353
354
355
356
357
358
359
360
361
362
363
364
365
366
367
368
369
370
371
372
373
374
375
376
377
378
379
380
381
382
383
384
385
386
387
388
389
390
391
392
393
394
395
396
397
398
399
400
401
402
403
404
405
406
407
408
409
410
411
412
413
414
415
416
417
418
419
420
421
422
423
424
425
426
427
428
429
430
431
432
433
434
435
436
437

## C60
# | Point Group | Total curvature energy | Total strain energy
1 | Ih | 21.8

## C70
# | Point Group | Total curvature energy | Total strain energy
1 | D5h | 22.251

## C72
# | Point Group | Total curvature energy | Total strain energy
1 | D6d | 23.22

## C74
# | Point Group | Total curvature energy | Total strain energy
1 | D3h | 22.045

## C76
# | Point Group | Total curvature energy | Total strain energy
1 | D2 | 22.782
2 | Td | 21.904

## C78
# | Point Group | Total curvature energy | Total strain energy
1 | D3 | 22.84
2 | C2v | 22.522
3 | C2v | 22.176
4 | D3h | 22.917
5 | D3h | 21.853

## C80
# | Point Group | Total curvature energy | Total strain energy
1 | D5d | 23.466
2 | D2 | 23.15
3 | C2v | 22.254
4 | D3 | 22.887
5 | C2v | 21.966
6 | D5h | 21.744

## C82
# | Point Group | Total curvature energy | Total strain energy
1 | C2 | 22.804
2 | Cs | 22.668
3 | C2 | 22.461
4 | Cs | 22.255
5 | C2 | 22.062
6 | Cs | 21.916
7 | C3v | 22.187
8 | C3v | 21.911
9 | C2v | 21.804

## C84
# | Point Group | Total curvature energy | Total strain energy
1 | D2
2 | C2
3 | Cs
4 | D2d
5 | D2
6 | C2v
7 | C2v
8 | C2
9 | C2
10 | Cs
11 | C2
12 | C1
13 | C2
14 | Cs
15 | Cs
16 | Cs
17 | C2v
18 | C2v
19 | D3d
20 | Td
21 | D2
22 | D2
23 | D2d
24 | D6h

## C86
# | Point Group | Total curvature energy | Total strain energy
1 | C1
2 | C2
3 | C2
4 | C2
5 | C1
6 | C2
7 | C1
8 | Cs
9 | C2v
10 | C2v
11 | C1
12 | C1
13 | C1
14 | C2
15 | Cs
16 | Cs
17 | C2
18 | C3
19 | D3

## C90
# | Point Group | Total curvature energy | Total strain energy
1 | D5h
2 | C2v
3 | C1
4 | C2
5 | Cs
6 | C2
7 | C1
8 | C2
9 | C1
10 | Cs
11 | C1
12 | C2
13 | C2v
14 | C1
15 | C1
16 | C2v
17 | Cs
18 | C2
19 | C2
20 | C1
21 | C1
22 | C1
23 | C2
24 | C1
25 | C2v
26 | C1
27 | C1
28 | C2
29 | C1
30 | C1
31 | C2
32 | C1
33 | Cs
34 | Cs
35 | Cs
36 | C2v
37 | C2
38 | C1
39 | C2v
40 | C2
41 | C2
42 | C2
43 | C2
44 | C2
45 | C2
46 | C2v

## C92
# | Point Group | Total curvature energy | Total strain energy
1 | D2
2 | C1
3 | C2
4 | C2
5 | Cs
6 | Cs
7 | C2
8 | C1
9 | C2
10 | C1
11 | C1
12 | C1
13 | C1
14 | Cs
15 | Cs
16 | Cs
17 | C2
18 | C1
19 | C2
20 | C1
21 | Cs
22 | C2v
23 | C2
24 | Cs
25 | C2
26 | C2
27 | C2
28 | D3
29 | D2h
30 | C1
31 | C2
32 | C1
33 | C1
34 | C2
35 | C2v
36 | C2
37 | C1
38 | C1
39 | C1
40 | C1
41 | C3
42 | C1
43 | C1
44 | C1
45 | Cs
46 | C2
47 | C1
48 | C2
49 | C2
50 | C1
51 | C2
52 | C1
53 | C1
54 | C1
55 | C1
56 | C1
57 | C1
58 | C1
59 | C1
60 | C1
61 | C2
62 | C1
63 | C1
64 | C2
65 | C2
66 | C1
67 | C1
68 | C1
69 | C2
70 | C1
71 | D3
72 | C1
73 | C1
74 | C2
75 | C2
76 | C1
77 | C2
78 | D3
79 | C2
80 | C2
81 | D2
82 | D2
83 | D3
84 | D2
85 | D3
86 | T

## C94
# | Point Group | Total curvature energy | Total strain energy
1
2
3
4
5
6
7
8
9
10
11
12
13
14
15
16
17
18
19
20
21
22
23
24
25
26
27
28
29
30
31
32
33
34
35
36
37
38
39
40
41
42
43
44
45
46
47
48
49
50
51
52
53
54
55
56
57
58
59
60
61
62
63
64
65
66
67
68
69
70
71
72
73
74
75
76
77
78
79
80
81
82
83
84
85
86
87
88
89
90
91
92
93
94
95
96
97
98
99
100
101
102
103
104
105
106
107
108
109
110
111
112
113
114
115
116
117
118
119
120
121
122
123
124
125
126
127
128
129
130
131
132
133
134

## C96
# | Point Group | Total curvature energy | Total strain energy
1
2
3
4
5
6
7
8
9
10
11
12
13
14
15
16
17
18
19
20
21
22
23
24
25
26
27
28
29
30
31
32
33
34
35
36
37
38
39
40
41
42
43
44
45
46
47
48
49
50
51
52
53
54
55
56
57
58
59
60
61
62
63
64
65
66
67
68
69
70
71
72
73
74
75
76
77
78
79
80
81
82
83
84
85
86
87
88
89
90
91
92
93
94
95
96
97
98
99
100
101
102
103
104
105
106
107
108
109
110
111
112
113
114
115
116
117
118
119
120
121
122
123
124
125
126
127
128
129
130
131
132
133
134
135
136
137
138
139
140
141
142
143
144
145
146
147
148
149
150
151
152
153
154
155
156
157
158
159
160
161
162
163
164
165
166
167
168
169
170
171
172
173
174
175
176
177
178
179
180
181
182
183
184
185
186
187

## C98
# | Point Group | Total curvature energy | Total strain energy
1
2
3
4
5
6
7
8
9
10
11
12
13
14
15
16
17
18
19
20
21
22
23
24
25
26
27
28
29
30
31
32
33
34
35
36
37
38
39
40
41
42
43
44
45
46
47
48
49
50
51
52
53
54
55
56
57
58
59
60
61
62
63
64
65
66
67
68
69
70
71
72
73
74
75
76
77
78
79
80
81
82
83
84
85
86
87
88
89
90
91
92
93
94
95
96
97
98
99
100
101
102
103
104
105
106
107
108
109
110
111
112
113
114
115
116
117
118
119
120
121
122
123
124
125
126
127
128
129
130
131
132
133
134
135
136
137
138
139
140
141
142
143
144
145
146
147
148
149
150
151
152
153
154
155
156
157
158
159
160
161
162
163
164
165
166
167
168
169
170
171
172
173
174
175
176
177
178
179
180
181
182
183
184
185
186
187
188
189
190
191
192
193
194
195
196
197
198
199
200
201
202
203
204
205
206
207
208
209
210
211
212
213
214
215
216
217
218
219
220
221
222
223
224
225
226
227
228
229
230
231
232
233
234
235
236
237
238
239
240
241
242
243
244
245
246
247
248
249
250
251
252
253
254
255
256
257
258
259

## C100
# | Point Group | Total curvature energy | Total strain energy
1
2
3
4
5
6
7
8
9
10
11
12
13
14
15
16
17
18
19
20
21
22
23
24
25
26
27
28
29
30
31
32
33
34
35
36
37
38
39
40
41
42
43
44
45
46
47
48
49
50
51
52
53
54
55
56
57
58
59
60
61
62
63
64
65
66
67
68
69
70
71
72
73
74
75
76
77
78
79
80
81
82
83
84
85
86
87
88
89
90
91
92
93
94
95
96
97
98
99
100
101
102
103
104
105
106
107
108
109
110
111
112
113
114
115
116
117
118
119
120
121
122
123
124
125
126
127
128
129
130
131
132
133
134
135
136
137
138
139
140
141
142
143
144
145
146
147
148
149
150
151
152
153
154
155
156
157
158
159
160
161
162
163
164
165
166
167
168
169
170
171
172
173
174
175
176
177
178
179
180
181
182
183
184
185
186
187
188
189
190
191
192
193
194
195
196
197
198
199
200
201
202
203
204
205
206
207
208
209
210
211
212
213
214
215
216
217
218
219
220
221
222
223
224
225
226
227
228
229
230
231
232
233
234
235
236
237
238
239
240
241
242
243
244
245
246
247
248
249
250
251
252
253
254
255
256
257
258
259
260
261
262
263
264
265
266
267
268
269
270
271
272
273
274
275
276
277
278
279
280
281
282
283
284
285
286
287
288
289
290
291
292
293
294
295
296
297
298
299
300
301
302
303
304
305
306
307
308
309
310
311
312
313
314
315
316
317
318
319
320
321
322
323
324
325
326
327
328
329
330
331
332
333
334
335
336
337
338
339
340
341
342
343
344
345
346
347
348
349
350
351
352
353
354
355
356
357
358
359
360
361
362
363
364
365
366
367
368
369
370
371
372
373
374
375
376
377
378
379
380
381
382
383
384
385
386
387
388
389
390
391
392
393
394
395
396
397
398
399
400
401
402
403
404
405
406
407
408
409
410
411
412
413
414
415
416
417
418
419
420
421
422
423
424
425
426
427
428
429
430
431
432
433
434
435
436
437
438
439
440
441
442
443
444
445
446
447
448
449
450

## C180
# | Point Group | Total curvature energy | Total strain energy
1 | None | 21.714

## C240
# | Point Group | Total curvature energy | Total strain energy
1 | None | 21.748

## C260
# | Point Group | Total curvature energy | Total strain energy
1 | None | 21.823

## C320
# | Point Group | Total curvature energy | Total strain energy
1 | None | 21.965

## C500
# | Point Group | Total curvature energy | Total strain energy
1 | None | 22.573

## C540
# | Point Group | Total curvature energy | Total strain energy
1 | None | 22.634

## C720
# | Point Group | Total curvature energy | Total strain energy
1 | None | 23.725