## Sheet1
Abbreviation | Name | AtomicNumber | AtomicMass | AtomicRadius | VanDerWaalsRadius | CrystalStructure | LatticeConstants | LatticeAngles | SpaceGroupNumber
H | hydrogen | 1 | 1.00794 | 0.53 | 1.2 | SimpleHexagonal | {4.7, 4.7, 3.4} | {90., 90., 120.} | 194
He | helium | 2 | 4.002602 | 0.31 | 1.4 | FaceCenteredCubic | {4.242, 4.242, 4.242} | {90., 90., 90.} | 225
Li | lithium | 3 | 6.941 | 1.67 | 1.82 | BodyCenteredCubic | {3.51, 3.51, 3.51} | {90., 90., 90.} | 229
Be | beryllium | 4 | 9.012182 | 1.12 | None | SimpleHexagonal | {2.2858, 2.2858, 3.5843} | {90., 90., 120.} | 194
B | boron | 5 | 10.811 | 0.87 | None | SimpleTrigonal | {5.06, 5.06, 5.06} | {58.06, 58.06, 58.06} | 166
C | carbon | 6 | 12.0107 | 0.67 | 1.7 | SimpleHexagonal | {2.464, 2.464, 6.711} | {90., 90., 120.} | 194
N | nitrogen | 7 | 14.0067 | 0.56 | 1.55 | SimpleHexagonal | {3.861, 3.861, 6.265} | {90., 90., 120.} | 194
O | oxygen | 8 | 15.9994 | 0.48 | 1.52 | BaseCenteredMonoclinic | {5.403, 3.429, 5.086} | {90., 132.53, 90.} | 12
F | fluorine | 9 | 18.9984032 | 0.42 | 1.47 | BaseCenteredMonoclinic | {5.5, 3.28, 7.28} | {90., 90., 90.} | 15
Ne | neon | 10 | 20.1791 | 0.38 | 1.54 | FaceCenteredCubic | {4.429, 4.429, 4.429} | {90., 90., 90.} | 225
Na | sodium | 11 | 22.98976928 | 1.9 | 2.27 | BodyCenteredCubic | {4.2906, 4.2906, 4.2906} | {90., 90., 90.} | 229
Mg | magnesium | 12 | 24.305 | 1.45 | 1.73 | SimpleHexagonal | {3.2094, 3.2094, 5.2108} | {90., 90., 120.} | 194
Al | aluminum | 13 | 26.9815386 | 1.18 | None | FaceCenteredCubic | {4.0495, 4.0495, 4.0495} | {90., 90., 90.} | 225
Si | silicon | 14 | 28.0855 | 1.11 | 2.1 | TetrahedralPacking | {5.4309, 5.4309, 5.4309} | {90., 90., 90.} | 227
P | phosphorus | 15 | 30.973762 | 0.98 | 1.8 | SimpleTriclinic | {11.45, 5.503, 11.261} | {71.84, 90.37, 71.56} | 2
S | sulfur | 16 | 32.065 | 0.87 | 1.8 | FaceCenteredOrthorhombic | {10.437, 12.845, 24.369} | {90., 90., 90.} | 70
Cl | chlorine | 17 | 35.453 | 0.79 | 1.75 | BaseCenteredOrthorhombic | {6.2235, 4.4561, 8.1785} | {90., 90., 90.} | 64
Ar | argon | 18 | 39.948 | 0.71 | 1.88 | FaceCenteredCubic | {5.256, 5.256, 5.256} | {90., 90., 90.} | 225
K | potassium | 19 | 39.0983 | 2.43 | 2.75 | BodyCenteredCubic | {5.328, 5.328, 5.328} | {90., 90., 90.} | 229
Ca | calcium | 20 | 40.078 | 1.94 | None | FaceCenteredCubic | {5.5884, 5.5884, 5.5884} | {90., 90., 90.} | 225
Sc | scandium | 21 | 44.955912 | 1.84 | None | SimpleHexagonal | {3.309, 3.309, 5.2733} | {90., 90., 120.} | 194
Ti | titanium | 22 | 47.867 | 1.76 | None | SimpleHexagonal | {2.9508, 2.9508, 4.6855} | {90., 90., 120.} | 194
V | vanadium | 23 | 50.9415 | 1.71 | None | BodyCenteredCubic | {3.03, 3.03, 3.03} | {90., 90., 90.} | 229
Cr | chromium | 24 | 51.9961 | 1.66 | None | BodyCenteredCubic | {2.91, 2.91, 2.91} | {90., 90., 90.} | 229
Mn | manganese | 25 | 54.938045 | 1.61 | None | BodyCenteredCubic | {8.9125, 8.9125, 8.9125} | {90., 90., 90.} | 217
Fe | iron | 26 | 55.845 | 1.56 | None | BodyCenteredCubic | {2.8665, 2.8665, 2.8665} | {90., 90., 90.} | 229
Co | cobalt | 27 | 58.933195 | 1.52 | None | SimpleHexagonal | {2.5071, 2.5071, 4.0695} | {90., 90., 120.} | 194
Ni | nickel | 28 | 58.6934 | 1.49 | 1.63 | FaceCenteredCubic | {3.524, 3.524, 3.524} | {90., 90., 90.} | 225
Cu | copper | 29 | 63.546 | 1.45 | 1.4 | FaceCenteredCubic | {3.6149, 3.6149, 3.6149} | {90., 90., 90.} | 225
Zn | zinc | 30 | 65.38 | 1.42 | 1.39 | SimpleHexagonal | {2.6649, 2.6649, 4.9468} | {90., 90., 120.} | 194
Ga | gallium | 31 | 69.723 | 1.36 | 1.87 | BaseCenteredOrthorhombic | {4.5197, 7.6633, 4.526} | {90., 90., 90.} | 64
Ge | germanium | 32 | 72.63 | 1.25 | None | FaceCenteredCubic | {5.6575, 5.6575, 5.6575} | {90., 90., 90.} | 225
As | arsenic | 33 | 74.9216 | 1.14 | 1.85 | SimpleTrigonal | {3.7598, 3.7598, 10.5475} | {90., 90., 120.} | 166
Se | selenium | 34 | 78.96 | 1.03 | 1.9 | SimpleMonoclinic | {9.054, 9.083, 11.601} | {90., 90.81, 90.} | 14
Br | bromine | 35 | 79.904 | 0.94 | 1.85 | BaseCenteredOrthorhombic | {6.7265, 4.6451, 8.7023} | {90., 90., 90.} | 64
Kr | krypton | 36 | 83.798 | 0.87 | 2.02 | FaceCenteredCubic | {5.706, 5.706, 5.706} | {90., 90., 90.} | 225
Rb | rubidium | 37 | 85.4678 | 2.65 | None | BodyCenteredCubic | {5.585, 5.585, 5.585} | {90., 90., 90.} | 229
Sr | strontium | 38 | 87.62 | 2.19 | None | FaceCenteredCubic | {6.0849, 6.0849, 6.0849} | {90., 90., 90.} | 225
Y | yttrium | 39 | 88.90585 | 2.12 | None | SimpleHexagonal | {3.6474, 3.6474, 5.7306} | {90., 90., 120.} | 194
Zr | zirconium | 40 | 91.224 | 2.06 | None | SimpleHexagonal | {3.232, 3.232, 5.147} | {90., 90., 120.} | 194
Nb | niobium | 41 | 92.90638 | 1.98 | None | BodyCenteredCubic | {3.3004, 3.3004, 3.3004} | {90., 90., 90.} | 229
Mo | molybdenum | 42 | 95.96 | 1.9 | None | BodyCenteredCubic | {3.147, 3.147, 3.147} | {90., 90., 90.} | 229
Tc | technetium | 43 | 98 | 1.83 | None | SimpleHexagonal | {2.735, 2.735, 4.388} | {90., 90., 120.} | 194
Ru | ruthenium | 44 | 101.07 | 1.78 | None | SimpleHexagonal | {2.7059, 2.7059, 4.2815} | {90., 90., 120.} | 194
Rh | rhodium | 45 | 102.9055 | 1.73 | None | FaceCenteredCubic | {3.8034, 3.8034, 3.8034} | {90., 90., 90.} | 225
Pd | palladium | 46 | 106.42 | 1.69 | 1.63 | FaceCenteredCubic | {3.8907, 3.8907, 3.8907} | {90., 90., 90.} | 225
Ag | silver | 47 | 107.8682 | 1.65 | 1.72 | FaceCenteredCubic | {4.0853, 4.0853, 4.0853} | {90., 90., 90.} | 225
Cd | cadmium | 48 | 112.411 | 1.61 | 1.58 | SimpleHexagonal | {2.9794, 2.9794, 5.6186} | {90., 90., 120.} | 194
In | indium | 49 | 114.818 | 1.56 | 1.93 | CenteredTetragonal | {3.2523, 3.2523, 4.9461} | {90., 90., 90.} | 139
Sn | tin | 50 | 118.71 | 1.45 | 2.17 | CenteredTetragonal | {5.8318, 5.8318, 3.1819} | {90., 90., 90.} | 141
Sb | antimony | 51 | 121.76 | 1.33 | None | SimpleTrigonal | {4.307, 4.307, 11.273} | {90., 90., 120.} | 166
Te | tellurium | 52 | 127.6 | 1.23 | 2.06 | SimpleTrigonal | {4.4572, 4.4572, 5.929} | {90., 90., 120.} | 152
I | iodine | 53 | 126.90447 | 1.15 | 1.98 | BaseCenteredOrthorhombic | {7.1802, 4.7102, 9.8103} | {90., 90., 90.} | 64
Xe | xenon | 54 | 131.293 | 1.08 | 2.16 | FaceCenteredCubic | {6.2023, 6.2023, 6.2023} | {90., 90., 90.} | 225
Cs | cesium | 55 | 132.9054519 | 2.98 | None | BodyCenteredCubic | {6.141, 6.141, 6.141} | {90., 90., 90.} | 229
Ba | barium | 56 | 137.327 | 2.53 | None | BodyCenteredCubic | {5.028, 5.028, 5.028} | {90., 90., 90.} | 229
La | lanthanum | 57 | 138.90547 | None | None | SimpleHexagonal | {3.772, 3.772, 12.144} | {90., 90., 120.} | 194
Ce | cerium | 58 | 140.116 | None | None | SimpleHexagonal | {3.62, 3.62, 5.99} | {90., 90., 120.} | 194
Pr | praseodymium | 59 | 140.90765 | 2.47 | None | SimpleHexagonal | {3.6725, 3.6725, 11.8354} | {90., 90., 120.} | 194
Nd | neodymium | 60 | 144.242 | 2.06 | None | SimpleHexagonal | {3.658, 3.658, 11.799} | {90., 90., 120.} | 194
Pm | promethium | 61 | 145 | 2.05 | None | None | None | None | None
Sm | samarium | 62 | 150.36 | 2.38 | None | SimpleTrigonal | {3.621, 3.621, 26.25} | {90., 90., 120.} | 166
Eu | europium | 63 | 151.964 | 2.31 | None | BodyCenteredCubic | {4.581, 4.581, 4.581} | {90., 90., 90.} | 229
Gd | gadolinium | 64 | 157.25 | 2.33 | None | SimpleHexagonal | {3.636, 3.636, 5.7826} | {90., 90., 120.} | 194
Tb | terbium | 65 | 158.92535 | 2.25 | None | SimpleHexagonal | {3.601, 3.601, 5.6936} | {90., 90., 120.} | 194
Dy | dysprosium | 66 | 162.5 | 2.28 | None | SimpleHexagonal | {3.593, 3.593, 5.6537} | {90., 90., 120.} | 194
Ho | holmium | 67 | 164.93032 | 2.26 | None | SimpleHexagonal | {3.5773, 3.5773, 5.6158} | {90., 90., 120.} | 194
Er | erbium | 68 | 167.259 | 2.26 | None | SimpleHexagonal | {3.5588, 3.5588, 5.5874} | {90., 90., 120.} | 194
Tm | thulium | 69 | 168.93421 | 2.22 | None | SimpleHexagonal | {3.5375, 3.5375, 5.5546} | {90., 90., 120.} | 194
Yb | ytterbium | 70 | 173.054 | 2.22 | None | FaceCenteredCubic | {5.4847, 5.4847, 5.4847} | {90., 90., 90.} | 225
Lu | lutetium | 71 | 174.9668 | 2.17 | None | SimpleHexagonal | {3.5031, 3.5031, 5.5509} | {90., 90., 120.} | 194
Hf | hafnium | 72 | 178.49 | 2.08 | None | SimpleHexagonal | {3.1964, 3.1964, 5.0511} | {90., 90., 120.} | 194
Ta | tantalum | 73 | 180.94788 | 2 | None | BodyCenteredCubic | {3.3013, 3.3013, 3.3013} | {90., 90., 90.} | 229
W | tungsten | 74 | 183.84 | 1.93 | None | BodyCenteredCubic | {3.1652, 3.1652, 3.1652} | {90., 90., 90.} | 229
Re | rhenium | 75 | 186.207 | 1.88 | None | SimpleHexagonal | {2.761, 2.761, 4.456} | {90., 90., 120.} | 194
Os | osmium | 76 | 190.23 | 1.85 | None | SimpleHexagonal | {2.7344, 2.7344, 4.3173} | {90., 90., 120.} | 194
Ir | iridium | 77 | 192.217 | 1.8 | None | FaceCenteredCubic | {3.839, 3.839, 3.839} | {90., 90., 90.} | 225
Pt | platinum | 78 | 195.084 | 1.77 | 1.75 | FaceCenteredCubic | {3.9242, 3.9242, 3.9242} | {90., 90., 90.} | 225
Au | gold | 79 | 196.966569 | 1.74 | 1.66 | FaceCenteredCubic | {4.0782, 4.0782, 4.0782} | {90., 90., 90.} | 225
Hg | mercury | 80 | 200.59 | 1.71 | 1.55 | SimpleTrigonal | {3.005, 3.005, 3.005} | {70.52, 70.52, 70.52} | 166
Tl | thallium | 81 | 204.3833 | 1.56 | 1.96 | SimpleHexagonal | {3.4566, 3.4566, 5.5248} | {90., 90., 120.} | 194
Pb | lead | 82 | 207.2 | 1.54 | 2.02 | FaceCenteredCubic | {4.9508, 4.9508, 4.9508} | {90., 90., 90.} | 225
Bi | bismuth | 83 | 208.9804 | 1.43 | None | BaseCenteredMonoclinic | {6.674, 6.117, 3.304} | {90., 110.33, 90.} | 12
Po | polonium | 84 | 209 | 1.35 | None | SimpleCubic | {3.359, 3.359, 3.359} | {90., 90., 90.} | 221
At | astatine | 85 | 210 | 1.27 | None | None | None | None | None
Rn | radon | 86 | 222 | 1.2 | None | None | None | None | None
Fr | francium | 87 | 223 | None | None | None | None | None | None
Ra | radium | 88 | 226 | None | None | BodyCenteredCubic | {5.148, 5.148, 5.148} | {90., 90., 90.} | 229
Ac | actinium | 89 | 227 | None | None | FaceCenteredCubic | {5.67, 5.67, 5.67} | {90., 90., 90.} | 225
Th | thorium | 90 | 232.03806 | None | None | FaceCenteredCubic | {5.0842, 5.0842, 5.0842} | {90., 90., 90.} | 225
Pa | protactinium | 91 | 231.03586 | None | None | CenteredTetragonal | {3.925, 3.925, 3.238} | {90., 90., 90.} | 139
U | uranium | 92 | 238.02891 | None | 1.86 | BaseCenteredOrthorhombic | {2.8537, 5.8695, 4.9548} | {90., 90., 90.} | 63
Np | neptunium | 93 | 237 | None | None | SimpleOrthorhombic | {6.663, 4.723, 4.887} | {90., 90., 90.} | 62
Pu | plutonium | 94 | 244 | None | None | SimpleMonoclinic | {6.183, 4.822, 10.963} | {90., 101.79, 90.} | 11
Am | americium | 95 | 243 | None | None | SimpleHexagonal | {3.4681, 3.4681, 11.241} | {90., 90., 120.} | 194
Cm | curium | 96 | 247 | None | None | SimpleHexagonal | {3.496, 3.496, 11.331} | {90., 90., 120.} | 194
Bk | berkelium | 97 | 247 | None | None | SimpleHexagonal | {3.416, 3.416, 11.069} | {90., 90., 120.} | 194
Cf | californium | 98 | 251 | None | None | SimpleHexagonal | {3.38, 3.38, 11.025} | {90., 90., 120.} | 194
Es | einsteinium | 99 | 252 | None | None | None | None | None | None
Fm | fermium | 100 | 257 | None | None | None | None | None | None
Md | mendelevium | 101 | 258 | None | None | None | None | None | None
No | nobelium | 102 | 259 | None | None | None | None | None | None
Lr | lawrencium | 103 | 262 | None | None | None | None | None | None
Rf | rutherfordium | 104 | 265 | None | None | None | None | None | None
Db | dubnium | 105 | 268 | None | None | None | None | None | None
Sg | seaborgium | 106 | 271 | None | None | None | None | None | None
Bh | bohrium | 107 | 272 | None | None | None | None | None | None
Hs | hassium | 108 | 270 | None | None | None | None | None | None
Mt | meitnerium | 109 | 276 | None | None | None | None | None | None
Ds | darmstadtium | 110 | 281 | None | None | None | None | None | None
Rg | roentgenium | 111 | 280 | None | None | None | None | None | None
Cn | copernicium | 112 | 285 | None | None | None | None | None | None
Uut | ununtrium | 113 | 284 | None | None | None | None | None | None
Fl | flerovium | 114 | 289 | None | None | None | None | None | None
Uup | ununpentium | 115 | 288 | None | None | None | None | None | None
Lv | livermorium | 116 | 293 | None | None | None | None | None | None
Uus | ununseptium | 117 | 294 | None | None | None | None | None | None
Uuo | ununoctium | 118 | 294 | None | None | None | None | None | None